## Sheet1
| resin kgr | celsious | Catalyst #1: trig93 | Catalyst #2: trig524 (2%) | Accelerator: cob 6% (max 0.7%)
% | 24 |  | 480 | 480 | 168
grams |  | ------ | 0 | 480 | 168
cob step | 6 | 16 | 30 | 450 | 162
trig 524/63 step | 30 | 18 | 60 | 420 | 156
|  | 20 | 90 | 390 | 150
|  | 22 | 120 | 360 | 144
|  | 24 | 150 | 330 | 138
|  | 26 | 180 | 300 | 132
|  | 28 | 210 | 270 | 126
|  | 30 | 240 | 240 | 120
|  | 32 | 270 | 210 | 114
|  | 34 | 300 | 180 | 108
|  | 36 | 330 | 150 | 102
|  | 38 | 360 | 120 | 96
|  | 40 | 390 | 90 | 90